## Sheet1
Catalyst | Conversion | yield | Selectivity | FURFURAL(g) | Catalyst(mg) | Solvent | Solvent amt (ml) | time (hr) | temp (C) | H2 Pressure(MPa)
12%Cu/ZrO2. | 100 | 20 | 20 | 0.5 | 20 | IPA+n-decane | 23 | 3 | 200 | 0.5
12%Cu/ZrO2. | 100 | 30.1 | 30.1 | 0.5 | 20 | IPA+n-decane | 23 | 3 | 200 | 1
12%Cu/ZrO2. | 100 | 38.5 | 38.5 | 0.5 | 20 | IPA+n-decane | 23 | 3 | 200 | 1.5
12%Cu/ZrO2. | 100 | 52.5 | 52.5 | 0.5 | 20 | IPA+n-decane | 23 | 3 | 200 | 2
4%Cu/ZrO2. | 11.4 | 0 | 0 | 0.5 | 20 | IPA+n-decane | 23 | 3 | 200 | 1
8%Cu/ZrO2. | 71.4 | 3.1 | 4.341737 | 0.5 | 20 | IPA+n-decane | 23 | 3 | 200 | 1
12%Cu/ZrO2. | 100 | 30.1 | 30.1 | 0.5 | 20 | IPA+n-decane | 23 | 3 | 200 | 1
16%Cu/ZrO2. | 100 | 27.3 | 27.3 | 0.5 | 20 | IPA+n-decane | 23 | 3 | 200 | 1
12%Cu/ZrO2. | 40 | 2 | 5 | 0.5 | 20 | IPA+n-decane | 23 | 3 | 140 | 1
12%Cu/ZrO2. | 70 | 1.5 | 2.142857 | 0.5 | 20 | IPA+n-decane | 23 | 3 | 160 | 1
12%Cu/ZrO2. | 92 | 10.1 | 10.97826 | 0.5 | 20 | IPA+n-decane | 23 | 3 | 180 | 1
12%Cu/ZrO2. | 100 | 19.5 | 19.5 | 0.5 | 20 | IPA+n-decane | 23 | 3 | 200 | 1
12%Cu/ZrO2. | 57 | 8 | 14.03509 | 0.5 | 20 | IPA+n-decane | 23 | 1 | 200 | 1
12%Cu/ZrO2. | 80 | 9.5 | 11.875 | 0.5 | 20 | IPA+n-decane | 23 | 2 | 200 | 1
12%Cu/ZrO2. | 93.5 | 12.4 | 13.26203 | 0.5 | 20 | IPA+n-decane | 23 | 3 | 200 | 1
12%Cu/ZrO2. | 95 | 13 | 13.68421 | 0.5 | 20 | IPA+n-decane | 23 | 4 | 200 | 1
12%Cu/ZrO2. | 100 | 15 | 15 | 0.5 | 20 | IPA+n-decane | 23 | 5 | 200 | 1
Ni(0.1)CoAlOx | 95 | 17.1 | 18 | 1 | 10 | ethanol | 19 | 6 | 150 | 1.5
Ni(0.15)CoAlOx | 98 | 40.18 | 41 | 1 | 10 | ethanol | 19 | 6 | 150 | 1.5
Ni(0.2)CoAlOx | 100 | 45.5 | 45.5 | 1 | 10 | ethanol | 19 | 6 | 150 | 1.5
Ni(0.2)CoAlOx-500. | 83 | 7.055 | 8.5 | 1 | 10 | ethanol | 19 | 6 | 120 | 1.5
Ni(0.2)CoAlOx-500. | 100 | 47.8 | 47.8 | 1 | 10 | ethanol | 19 | 6 | 150 | 1.5
Ni(0.2)CoAlOx-500. | 100 | 80 | 80 | 1 | 10 | ethanol | 19 | 6 | 180 | 1.5
Ni(0.2)CoAlOx-500. | 90 | 18 | 20 | 1 | 10 | ethanol | 19 | 6 | 180 | 0.5
Ni(0.2)CoAlOx-500. | 98.5 | 68.95 | 70 | 1 | 10 | ethanol | 19 | 6 | 180 | 1
Ni(0.2)CoAlOx-500. | 100 | 80 | 80 | 1 | 10 | ethanol | 19 | 6 | 180 | 1.5
Ni(0.2)CoAlOx-500. | 100 | 58.4 | 58.4 | 1 | 10 | ethanol | 19 | 6 | 180 | 2
Ni(0.2)CoAlOx-500. | 98 | 37.436 | 38.2 | 1 | 10 | ethanol | 19 | 2 | 180 | 1.5
Ni(0.2)CoAlOx-500. | 99.5 | 69.7495 | 70.1 | 1 | 10 | ethanol | 19 | 4 | 180 | 1.5
Ni(0.2)CoAlOx-500. | 100 | 80 | 80 | 1 | 10 | ethanol | 19 | 6 | 180 | 1.5
Ni(0.2)CoAlOx-500. | 100 | 79.5 | 79.5 | 1 | 10 | ethanol | 19 | 8 | 180 | 1.5
5%Pt/C | 100 | 5.02 | 5.02 | 1 | 10 | water | 20 | 0.5 | 175 | 8
5%Pt/C | 99.3 | 40.43 | 40.71501 | 1 | 10 | n-butanol | 20 | 0.5 | 175 | 8
5%Pt/C | 99.7 | 30.84 | 30.9328 | 1 | 10 | n-butanol/ water(1:1) | 20 | 0.5 | 175 | 8
5%Pt/C | 94.5 | 23.17 | 24.51852 | 1 | 10 | n-decanol | 20 | 0.5 | 175 | 8
5%Pt/C | 99.4 | 0 | 0 | 1 | 10 | tetrahydrofuran | 20 | 0.5 | 175 | 8
5%Pt/C | 96.5 | 4.92 | 5.098446 | 1 | 10 | water | 20 | 1 | 160 | 3
5%Pt/C | 100 | 3.44 | 3.44 | 1 | 5 | water | 20 | 0.5 | 160 | 8
5%Pt/C | 100 | 3.2 | 3.2 | 1 | 5 | water | 20 | 2.5 | 160 | 8
5%Pt/C | 100 | 5.02 | 5.02 | 1 | 10 | water | 20 | 1 | 175 | 8.1
5%Pt/C | 98.08 | 1.79 | 1.825041 | 1 | 10 | water | 20 | 1 | 175 | 8.2
5%Pd/C | 97.8 | 2.37 | 2.423313 | 1 | 10 | water | 20 | 1 | 160 | 3
5%Pd/C | 100 | 2.97 | 2.97 | 1 | 10 | water | 20 | 1 | 175 | 6
5%Ru/C | 60.1 | 0.14 | 0.2329451 | 1 | 10 | water | 20 | 0.5 | 160 | 3
5%Ru/C | 100 | 3.38 | 3.38 | 1 | 10 | water | 20 | 1 | 175 | 6
5%Ru/C | 100 | 2.88 | 2.88 | 1 | 10 | water | 20 | 1 | 175 | 6
CoMnCr | 100 | 0.37 | 0.37 | 0.5 | 15 | water | 20 | 0.5 | 175 | 6
Raney Ni | 100 | 6.55 | 6.55 | 1 | 20 | water | 20 | 1 | 160 | 3
Pd/SiO2 | 68 | 0 | 0 | 0.5 | 2 | decalin | 20 | 1 | 250 | 4
Pd-Fe/SiO2 | 84 | 36 | 42.85714 | 0.5 | 2 | decalin | 20 | 1 | 250 | 4
Pd-Fe/y-Al2O3 | 89 | 20 | 22.47191 | 0.5 | 2 | decalin | 20 | 1 | 250 | 4
10%Cu/AC | 24 | 2 | 8.333333 | 0.35 | 2 | isoprppanol | 60 | 5 | 200 | 3
5%Ni/AC | 87 | 9 | 10.34483 | 0.35 | 2 | methanol | 60 | 5 | 200 | 3
10%Cu/AC | 15 | 5 | 33.33333 | 0.35 | 2 | isoprppanol | 60 | 5 | 200 | 3
3%Pt/AC | 97 | 50 | 51.54639 | 0.35 | 2 | isoprppanol | 60 | 5 | 200 | 3
5%Ni/AC | 97 | 10 | 10.30928 | 0.35 | 2 | isoprppanol | 60 | 5 | 200 | 3
Cu/C | 84.1 | 61.5 | 73.12723 | 1 | 10 | water+iso-propanol | 35 | 5 | 220 | 4
0.25NiCu/C | 100 | 90.7 | 90.7 | 1 | 10 | water+iso-propanol | 35 | 5 | 220 | 4
0.5NiCu/C | 100 | 97.5 | 97.5 | 1 | 10 | water+iso-propanol | 35 | 5 | 220 | 4
1NiCu/C | 100 | 93.9 | 93.9 | 1 | 10 | water+iso-propanol | 35 | 5 | 220 | 4
2.5NiCu/C | 100 | 87.6 | 87.6 | 1 | 10 | water+iso-propanol | 35 | 5 | 220 | 4
5NiCu/C | 100 | 72.3 | 72.3 | 1 | 10 | water+iso-propanol | 35 | 5 | 220 | 4
0.5NiCu/C | 8 | 40 | 500 | 1 | 10 | water+iso-propanol | 35 | 5 | 220 | 1
0.5NiCu/C | 55 | 52 | 94.54545 | 1 | 10 | water+iso-propanol | 35 | 5 | 220 | 2
0.5NiCu/C | 95 | 80 | 84.21053 | 1 | 10 | water+iso-propanol | 35 | 5 | 220 | 3
0.5NiCu/C | 100 | 97.5 | 97.5 | 1 | 10 | water+iso-propanol | 35 | 5 | 220 | 4
0.5NiCu/C | 100 | 90 | 90 | 1 | 10 | water+iso-propanol | 35 | 5 | 220 | 5
0.5NiCu/C | 18 | 55 | 305.5556 | 1 | 10 | water+iso-propanol | 35 | 1 | 220 | 4
0.5NiCu/C | 58 | 70 | 120.6897 | 1 | 10 | water+iso-propanol | 35 | 3 | 220 | 4
0.5NiCu/C | 100 | 97.5 | 97.5 | 1 | 10 | water+iso-propanol | 35 | 5 | 220 | 4
0.5NiCu/C | 100 | 90 | 90 | 1 | 10 | water+iso-propanol | 35 | 7 | 220 | 4
0.5NiCu/C | 100 | 88 | 88 | 1 | 10 | water+iso-propanol | 35 | 9 | 220 | 4
0.5NiCu/C | 38 | 45 | 118.4211 | 1 | 10 | water+iso-propanol | 35 | 5 | 140 | 4
0.5NiCu/C | 75 | 65 | 86.66667 | 1 | 10 | water+iso-propanol | 35 | 5 | 160 | 4
0.5NiCu/C | 100 | 80 | 80 | 1 | 10 | water+iso-propanol | 35 | 5 | 180 | 4
0.5NiCu/C | 100 | 92 | 92 | 1 | 10 | water+iso-propanol | 35 | 5 | 200 | 4
0.5NiCu/C | 100 | 97.5 | 97.5 | 1 | 10 | water+iso-propanol | 35 | 5 | 220 | 4
0.5NiCu/C | 100 | 85 | 85 | 1 | 10 | water+iso-propanol | 35 | 5 | 240 | 4
0.5NiCu/C | 100 | 78 | 78 | 1 | 10 | water+iso-propanol | 35 | 5 | 260 | 4
Hβ zeolite+0.5NiCu/C | 64.2 | 45.7 | 71.1838 | 1 | 40 | deionized water+isopropyl alcohol | 35 | 5 | 220 | 4
Hβ zeolite+0.5NiCu/C | 100 | 24.7 | 24.7 | 1 | 40 | deionized water+isopropyl alcohol | 35 | 5 | 220 | 4
Hβ zeolite+0.5NiCu/C | 100 | 67.2 | 67.2 | 1 | 40 | deionized water+isopropyl alcohol | 35 | 5 | 220 | 4
Hβ zeolite+0.5NiCu/C | 100 | 95.1 | 95.1 | 1 | 40 | deionized water+isopropyl alcohol | 35 | 5 | 220 | 4
Hβ | 100 | 4.2 | 4.2 | 1 | 40 | deionized water+isopropyl alcohol | 35 | 5 | 220 | 4
0.5NiCu/C | 100 | 1.4 | 1.4 | 1 | 40 | deionized water+isopropyl alcohol | 35 | 5 | 220 | 4
Ni2P-1.00-300 | 73 | 9.49 | 13 | 0.5 | 10 | 2-propanol | 3 | 4 | 120 | 1.5
Ni2P-1.00-301 | 100 | 70 | 70 | 0.5 | 10 | 2-propanol | 3 | 4 | 160 | 1.5
Ni2P-1.00-302 | 100 | 80 | 80 | 0.5 | 10 | 2-propanol | 3 | 4 | 200 | 1.5
Ni2P-1.00-303 | 100 | 84 | 84 | 0.5 | 10 | 2-propanol | 3 | 4 | 220 | 1.5
Ni2P-1.00-304 | 100 | 85 | 85 | 0.5 | 10 | 2-propanol | 3 | 4 | 240 | 1.5
Ni2P-1.00-305 | 100 | 90 | 90 | 0.5 | 10 | 2-propanol | 3 | 4 | 260 | 1.5
Ni2P-1.00-306 | 100 | 80 | 80 | 0.5 | 10 | 2-propanol | 3 | 4 | 280 | 1.5
Ni2P-1.00-307 | 48 | 38.4 | 80 | 0.5 | 10 | 2-propanol | 3 | 4 | 240 | 0.5
Ni2P-1.00-308 | 100 | 78 | 78 | 0.5 | 10 | 2-propanol | 3 | 4 | 240 | 1
Ni2P-1.00-309 | 100 | 82 | 82 | 0.5 | 10 | 2-propanol | 3 | 4 | 240 | 1.25
Ni2P-1.00-310 | 100 | 84 | 84 | 0.5 | 10 | 2-propanol | 3 | 4 | 240 | 1.5
Ni2P-1.00-311 | 100 | 78 | 78 | 0.5 | 10 | 2-propanol | 3 | 4 | 240 | 1.75
Ni2P-1.00-312 | 100 | 76 | 76 | 0.5 | 10 | 2-propanol | 3 | 4 | 240 | 2
Ni2P-1.00-313 | 100 | 82 | 82 | 0.5 | 10 | 2-propanol | 3 | 2 | 240 | 1.5
Ni2P-1.00-314 | 100 | 90 | 90 | 0.5 | 10 | 2-propanol | 3 | 3 | 240 | 1.5
Ni2P-1.00-315 | 100 | 88 | 88 | 0.5 | 10 | 2-propanol | 3 | 4 | 240 | 1.5
Ni2P-1.00-316 | 100 | 80 | 80 | 0.5 | 10 | 2-propanol | 3 | 5 | 240 | 1.5
Ni2P-1.00-317 | 100 | 66 | 66 | 0.5 | 10 | 2-propanol | 3 | 6 | 240 | 1.5
Pd/Co3O4 | 100 | 54 | 54 | 1 | 1 | isopropanol | 20 | 5 | 180 | 2
Pd/Co3O5 | 85 | 15 | 17.64706 | 1 | 1 | isopropanol | 20 | 2 | 180 | 2
Pd/Co3O6 | 95 | 25 | 26.31579 | 1 | 1 | isopropanol | 20 | 3 | 180 | 2
Pd/Co3O7 | 100 | 42 | 42 | 1 | 1 | isopropanol | 20 | 4 | 180 | 2
Pd/Co3O8 | 100 | 50 | 50 | 1 | 1 | isopropanol | 20 | 5 | 180 | 2
Pd/Co3O9 | 100 | 52 | 52 | 1 | 1 | isopropanol | 20 | 6 | 180 | 2
Pd/Co3O10 | 100 | 55 | 55 | 1 | 1 | isopropanol | 20 | 7 | 180 | 2
Pd/Co3O11 | 100 | 58 | 58 | 1 | 1 | isopropanol | 20 | 8 | 180 | 2
Pd/Co3O12 | 100 | 60 | 60 | 1 | 1 | isopropanol | 20 | 10 | 180 | 2
20% Cu/AC | 84.7 | 13.552 | 16 | 2 | 20 | isopropyl | 18 | 5 | 120 | 2.5
20%Co-CoOx/AC | 100 | 87.4 | 87.4 | 2 | 20 | isopropyl | 18 | 5 | 120 | 2.5
20%Ni/AC | 80.58 | 19.82268 | 24.6 | 2 | 20 | isopropyl | 18 | 5 | 120 | 2.5
20%Co-CoOx/AC(c) | 100 | 88.2 | 88.2 | 2 | 20 | isopropyl | 18 | 5 | 120 | 2.5
5%Co-CoOx/AC | 45 | 4.05 | 9 | 2 | 20 | isopropyl | 18 | 5 | 120 | 2.5
10%Co-CoOx/AC | 75 | 60 | 80 | 2 | 20 | isopropyl | 18 | 5 | 120 | 2.5
15%Co-CoOx/AC | 100 | 82 | 82 | 2 | 20 | isopropyl | 18 | 5 | 120 | 2.5
20%Co-CoOx/AC | 70 | 12.6 | 18 | 2 | 20 | isopropyl | 18 | 1 | 120 | 2.5
20%Co-CoOx/AC | 100 | 35 | 35 | 2 | 20 | isopropyl | 18 | 2 | 120 | 2.5
20%Co-CoOx/AC | 100 | 62 | 62 | 2 | 20 | isopropyl | 18 | 3 | 120 | 2.5
20%Co-CoOx/AC | 100 | 70 | 70 | 2 | 20 | isopropyl | 18 | 4 | 120 | 2.5
20%Co-CoOx/AC | 100 | 85 | 85 | 2 | 20 | isopropyl | 18 | 5 | 120 | 2.5
20%Co-CoOx/AC | 100 | 49.17 | 49.17 | 2 | 20 | isopropyl | 18 | 5 | 110 | 2.5
20%Co-CoOx/AC | 100 | 87.44 | 87.44 | 2 | 20 | isopropyl | 18 | 5 | 120 | 2.5
20%Co-CoOx/AC | 100 | 72.28 | 72.28 | 2 | 20 | isopropyl | 18 | 5 | 130 | 2.5
20%Co-CoOx/AC | 100 | 70 | 70 | 2 | 20 | isopropyl | 18 | 5 | 120 | 1.5
20%Co-CoOx/AC | 100 | 82 | 82 | 2 | 20 | isopropyl | 18 | 5 | 120 | 2
20%Co-CoOx/AC | 100 | 85 | 85 | 2 | 20 | isopropyl | 18 | 5 | 120 | 2.5
20%Co-CoOx/AC | 100 | 80 | 80 | 2 | 20 | isopropyl | 18 | 5 | 120 | 3
CuO | 36.6 | 1.4 | 3.825137 | 1 | 1 | isopropanol | 20 | 5 | 180 | 2
Cu5Co1 | 37.4 | 5.2 | 13.90374 | 1 | 1 | isopropanol | 20 | 5 | 180 | 2
Cu3Co1 | 62.9 | 7.2 | 11.44674 | 1 | 1 | isopropanol | 20 | 5 | 180 | 2
Cu1Co1 | 82.5 | 16.5 | 20 | 1 | 1 | isopropanol | 20 | 5 | 180 | 2
Cu1Co3 | 87.5 | 19.5 | 22.28571 | 1 | 1 | isopropanol | 20 | 5 | 180 | 2
Cu1Co5 | 100 | 38.1 | 38.1 | 1 | 1 | isopropanol | 20 | 5 | 180 | 2
CuCo7 | 38.3 | 24.2 | 63.18538 | 1 | 1 | isopropanol | 20 | 5 | 180 | 2
Cu1Co9 | 18.4 | 12.1 | 65.76087 | 1 | 1 | isopropanol | 20 | 5 | 180 | 2
Co3O4 | 5.3 | 1.6 | 30.18868 | 1 | 1 | isopropanol | 20 | 5 | 180 | 2
Ni-Mo2C/γ-Al2O3. | 100 | 48 | 48 | 3 | 30 | isopropanol | 16 | 2 | 160 | 5
Ni-Mo2C/γ-Al2O3. | 100 | 30 | 30 | 3 | 30 | isopropanol | 16 | 3 | 160 | 5
Ni-Mo2C/γ-Al2O3. | 100 | 30 | 30 | 3 | 30 | isopropanol | 16 | 4 | 160 | 5
Ni-Mo2C/γ-Al2O3. | 100 | 40 | 40 | 3 | 30 | isopropanol | 16 | 5 | 160 | 5
Ni-Mo2C/γ-Al2O3. | 100 | 32 | 32 | 3 | 30 | isopropanol | 16 | 6 | 160 | 5
Ni-Mo2C/γ-Al2O3. | 100 | 72 | 72 | 3 | 30 | isopropanol | 16 | 2 | 200 | 5
Ni-Mo2C/γ-Al2O3. | 100 | 78 | 78 | 3 | 30 | isopropanol | 16 | 3 | 200 | 5
Ni-Mo2C/γ-Al2O3. | 100 | 65 | 65 | 3 | 30 | isopropanol | 16 | 4 | 200 | 5
Ni-Mo2C/γ-Al2O3. | 100 | 58 | 58 | 3 | 30 | isopropanol | 16 | 5 | 200 | 5
Ni-Mo2C/γ-Al2O3. | 100 | 22 | 22 | 3 | 30 | isopropanol | 16 | 6 | 200 | 5
Ni-Mo2C/γ-Al2O3. | 100 | 28 | 28 | 3 | 30 | isopropanol | 16 | 2 | 260 | 5
Ni-Mo2C/γ-Al2O3. | 100 | 62 | 62 | 3 | 30 | isopropanol | 16 | 3 | 260 | 5
Ni-Mo2C/γ-Al2O3. | 100 | 82 | 82 | 3 | 30 | isopropanol | 16 | 4 | 260 | 5
Ni-Mo2C/γ-Al2O3. | 100 | 50 | 50 | 3 | 30 | isopropanol | 16 | 5 | 260 | 5
Ni-Mo2C/γ-Al2O3. | 100 | 20 | 20 | 3 | 30 | isopropanol | 16 | 6 | 260 | 5
S2_Cu/Ni | 28 | 5.04 | 18 | 1 | 20 | 2-propanol | 15 | 2 | 230 | 4
S2_Cu/Ni | 65 | 16.25 | 25 | 1 | 20 | 2-propanol | 15 | 3 | 230 | 4
S1_Cu/Ni | 82 | 1.64 | 2 | 1 | 20 | 2-propanol | 15 | 2 | 230 | 4
S2_Cu/Ni | 85 | 18.7 | 22 | 1 | 20 | 2-propanol | 15 | 5 | 230 | 4
S1_Cu/Ni | 95 | 7.6 | 8 | 1 | 20 | 2-propanol | 15 | 3 | 230 | 4
S1_Cu/Ni | 100 | 15 | 15 | 1 | 20 | 2-propanol | 15 | 5 | 230 | 4
S1_A1_Cu/Ni | 58 | 11.6 | 20 | 1 | 20 | 2-propanol | 15 | 2 | 230 | 4
S1_A1_Cu/Ni | 90 | 34.2 | 38 | 1 | 20 | 2-propanol | 15 | 3 | 230 | 4
S1_A1_Cu/Ni | 92 | 36.8 | 40 | 1 | 20 | 2-propanol | 15 | 5 | 230 | 4
S2_A1_Cu/Ni | 35 | 8.75 | 25 | 1 | 20 | 2-propanol | 15 | 2 | 230 | 4
S2_A1_Cu/Ni | 90 | 45 | 50 | 1 | 20 | 2-propanol | 15 | 5 | 230 | 4
S1_A2_Cu/Ni | 22 | 2.2 | 10 | 1 | 20 | 2-propanol | 15 | 2 | 230 | 4
S1_A2_Cu/Ni | 40 | 11.2 | 28 | 1 | 20 | 2-propanol | 15 | 3 | 230 | 4
S1_A2_Cu/Ni | 65 | 19.5 | 30 | 1 | 20 | 2-propanol | 15 | 5 | 230 | 4
S2_A2_Cu/Ni | 32 | 5.76 | 18 | 1 | 20 | 2-propanol | 15 | 2 | 230 | 4
S2_A2_Cu/Ni | 65 | 19.5 | 30 | 1 | 20 | 2-propanol | 15 | 3 | 230 | 4
S2_A2_Cu/Ni | 85 | 35.7 | 42 | 1 | 20 | 2-propanol | 15 | 5 | 230 | 4
Norit_s_Cu/Ni | 96 | 58.56 | 61 | 1 | 20 | 2-propanol | 15 | 2 | 230 | 4
Norit_A_Cu/Ni | 98 | 55.86 | 57 | 1 | 20 | 2-propanol | 15 | 2 | 230 | 4
S3_Cu/Ni | 99 | 57.42 | 58 | 1 | 20 | 2-propanol | 15 | 5 | 230 | 4
10Cu1Pd/HY | 93.4 | 78.3 | 83.83298 | 0.2 | 20 | n-heptane | 10 | 3 | 220 | 3
10Cu3Pd/HY | 100 | 25.1 | 25.1 | 0.2 | 20 | n-heptane | 10 | 3 | 220 | 3
10Cu5Pd/HY | 70 | 38 | 54.28571 | 0.2 | 20 | n-heptane | 10 | 3 | 240 | 1
10Cu5Pd/HY | 100 | 60 | 60 | 0.2 | 20 | n-heptane | 10 | 3 | 240 | 1.5
10Cu5Pd/HY | 100 | 40 | 40 | 0.2 | 20 | n-heptane | 10 | 3 | 240 | 2
10Cu5Pd/HY | 100 | 4 | 4 | 0.2 | 20 | n-heptane | 10 | 3 | 240 | 2.5
Cu-Co/SiO2 | 85 | 42.5 | 50 | 3.72 | 60 | 2-propanol | 20 | 4 | 200 | 4
Cu-Co/H-ZSM-5 | 100 | 55 | 55 | 3.72 | 60 | 2-propanol | 20 | 4 | 200 | 4
Cu-Co/Al2O3 | 100 | 62 | 62 | 3.72 | 60 | 2-propanol | 20 | 4 | 200 | 4
Cu/y-Al2O3 | 92.6 | 41.2996 | 44.6 | 3.72 | 60 | 2-propanol | 20 | 4 | 200 | 4
Cu-Co/y-Al2O3(x/y=1) | 98.8 | 61.3548 | 62.1 | 3.72 | 60 | 2-propanol | 20 | 4 | 200 | 4
Cu-Co/y-Al2O3(x/y=2) | 99 | 57.816 | 58.4 | 3.72 | 60 | 2-propanol | 20 | 4 | 200 | 4
Cu-Co/y-Al2O3(x/y=4) | 99 | 53.658 | 54.2 | 3.72 | 60 | 2-propanol | 20 | 4 | 200 | 4
Cu-Co/y-Al2O3(x/y=1) | 90.1 | 1.802 | 2 | 3.72 | 60 | 2-propanol | 20 | 4 | 140 | 4
Cu-Co/y-Al2O3(x/y=1) | 92.1 | 9.21 | 10 | 3.72 | 60 | 2-propanol | 20 | 4 | 160 | 4
Cu-Co/y-Al2O3(x/y=1) | 95 | 30.4 | 32 | 3.72 | 60 | 2-propanol | 20 | 4 | 180 | 4
Cu-Co/y-Al2O3(x/y=1) | 97 | 59.267 | 61.1 | 3.72 | 60 | 2-propanol | 20 | 4 | 200 | 4
Cu-Co/y-Al2O3(x/y=1) | 100 | 70.5 | 70.5 | 3.72 | 60 | 2-propanol | 20 | 4 | 220 | 4
Cu-Zn-Al | 99.7 | 91.5246 | 91.8 | 1 | 50 | 1,4-butanediol | 18 | 6 | 300 | 4
Cu-Zn-Al | 99.9 | 92.907 | 93 | 1 | 50 | 1,4-butanediol | 18 | 6 | 350 | 4
Cu-Zn-Al | 99.6 | 91.3332 | 91.7 | 1 | 50 | 1,4-butanediol | 18 | 6 | 450 | 4
Cu-Zn-Al | 99.2 | 79.5584 | 80.2 | 1 | 50 | 1,4-butanediol | 18 | 6 | 550 | 4
Cu-Zn-Al | 99.2 | 72.6144 | 73.2 | 1 | 50 | 1,4-butanediol | 18 | 6 | 650 | 4
Cu-Zn-Al | 96 | 1.44 | 1.5 | 1 | 50 | 1,4-butanediol | 18 | 6 | 750 | 4
5%Pd/C+Al2(SiO3)3 | 69.4 | 17.9052 | 25.8 | 9 | 40 | Tol | 10 | 4 | 150 | 2
5%Pd/C | 41.2 | 8.8992 | 21.6 | 9 | 40 | Tol | 10 | 4 | 150 | 2
5%Pt/C | 99.1 | 0 | 0 | 0.5 | 50 | water | 20 | 0.5 | 175 | 8
5%Pt/C | 100 | 5 | 5 | 1 | 10 | water | 20 | 0.5 | 175 | 8
5%Pt/C | 100 | 0.8 | 0.8 | 3 | 20 | water | 20 | 1 | 175 | 8
5%Ru/C | 99.2 | 0 | 0 | 0.5 | 10 | water | 20 | 0.5 | 175 | 8
5%Ru/C | 98.7 | 3.5 | 3.546099 | 1 | 10 | water | 20 | 0.5 | 175 | 8
3%Pd/C | 98.4 | 0 | 0 | 0.5 | 16 | water | 20 | 0.5 | 175 | 8
3%Pd/C | 99.8 | 0 | 0 | 0.5 | 16 | water | 20 | 0.5 | 175 | 8
5%Pd/C | 100 | 0 | 0 | 0.75 | 10 | water | 20 | 0.5 | 175 | 8
5%Pd/C | 100 | 0 | 0 | 1 | 10 | water | 20 | 0.5 | 175 | 8
NiSAT 320 RS | 98.3 | 0.3 | 0.3051882 | 0.5 | 10 | water | 20 | 1 | 175 | 8
NiSAT 320 RS | 95.4 | 0 | 0 | 1 | 10 | water | 20 | 0.5 | 175 | 8
G-134 A | 99 | 2.7 | 2.727273 | 0.5 | 10 | water | 20 | 0.5 | 175 | 8
G-134 A | 100 | 0.2 | 0.2 | 1 | 10 | water | 20 | 0.5 | 175 | 8
1.4Pt/c 0.18 | 99.6 | 7.1 | 7.128514 | 1 | 18 | water | 20 | 0.5 | 160 | 8
1.4% Pt+1.4%Ru/C 0.09 | 100 | 1 | 1 | 1 | 5 | water | 20 | 0.5 | 160 | 8
1%Pt/Al2O3 0.25 | 97.7 | 0 | 0 | 1 | 25 | water | 20 | 0.5 | 160 | 8
1% Pt/Mgo 0.25 | 97.9 | 0.3 | 0.3064351 | 1 | 25 | water | 20 | 0.5 | 160 | 8
5%Pt/C | 100 | 3.4 | 3.4 | 1 | 5 | water | 20 | 0.5 | 160 | 8
5%Pt/C | 99.7 | 3.1 | 3.109328 | 1 | 5 | D2O | 20 | 0.5 | 160 | 8
5%Pt/C | 100 | 36.6 | 36.6 | 1 | 10 | n-butanol | 20 | 0.5 | 160 | 8
5%Pt/C | 43.3 | 1.1 | 2.540416 | 1 | 10 | water | 20 | 0.5 | 160 | 8
5%Pt/C | 100 | 0 | 0 | 0.17 | 10 | water | 20 | 0.5 | 160 | 8
5%Pt/C | 100 | 13.4 | 13.4 | 1 | 10 | water | 20 | 0.5 | 160 | 8
5%Pt/C | 100 | 0.6 | 0.6 | 1 | 10 | water | 20 | 0.5 | 160 | 8
5%Pd/C | 97.7 | 0.7 | 0.716479 | 1 | 10 | water | 20 | 0.5 | 160 | 8
5%Pd/C | 100 | 0 | 0 | 1 | 10 | water | 20 | 0.5 | 160 | 8
5%Pt/C | 100 | 5.02 | 5.02 | 1 | 10 | Water | 20 | 0.5 | 175 | 8
5%Pt/C | 99.3 | 40.43 | 40.71501 | 1 | 10 | n-butanol | 20 | 0.5 | 175 | 8
5%Pt/C | 99.7 | 30.84 | 30.9328 | 1 | 10 | n-butanol/water | 20 | 0.5 | 175 | 8
5%Pt/C | 94.5 | 23.17 | 24.51852 | 1 | 10 | n-decanol | 20 | 0.5 | 175 | 8
5%Pt/C | 99.4 | 0 | 0 | 1 | 10 | tetrahydrofuran | 20 | 0.5 | 175 | 8
5%Pt/C | 96.5 | 4.92 | 5.098446 | 1 | 10 | water | 20 | 1 | 160 | 8
5%Pt/C | 100 | 3.44 | 3.44 | 1 | 5 | water | 20 | 0.5 | 160 | 8
5%Pt/C | 100 | 3.2 | 3.2 | 1 | 10 | water | 20 | 2.5 | 160 | 8
5%Pt/C | 100 | 5.02 | 5.02 | 1 | 10 | water | 20 | 1 | 175 | 8
5%Pt/C | 98.08 | 1.79 | 1.825041 | 1 | 10 | water | 20 | 1 | 175 | 8
5%Ru/C | 100 | 2.88 | 2.88 | 0.2 | 10 | water | 20 | 1 | 175 | 8
CoMnCr | 100 | 0.37 | 0.37 | 0.2 | 10 | water | 20 | 1 | 175 | 8
Raney Ni | 100 | 6.55 | 6.55 | 0.2 | 10 | water | 20 | 1 | 160 | 8
35Cu/y-Al203 | 100 | 37.5 | 37.5 | 0.5 | 25 | MTHF | 10 | 4 | 493 | 1
23Cu-12Sn/y-Al203 | 100 | 42 | 42 | 0.5 | 25 | MTHF | 10 | 4 | 493 | 1
23Cu-12Fe/y-Al203 | 100 | 46.5 | 46.5 | 0.5 | 25 | MTHF | 10 | 4 | 493 | 3
23Cu-12Co/y-Al203 | 100 | 69.2 | 69.2 | 0.5 | 25 | MTHF | 10 | 4 | 493 | 3
23Cu-12Co/y-Al203 | 100 | 79.8 | 79.8 | 0.5 | 25 | MTHF | 10 | 4 | 493 | 3
23Cu-12Co/y-Al203 | 100 | 72.7 | 72.7 | 0.5 | 25 | MTHF | 10 | 4 | 493 | 5
23Cu-12Co/y-Al203 | 100 | 80.7 | 80.7 | 0.5 | 25 | MTHF | 10 | 4 | 493 | 3
ReOx(0.8)/SiO2 | 5 | 2 | 40 | 1.5 | 10 | dodecane | 80 | 0.6 | 200 | 4
ReOx(0.8)/SiO2 | 8 | 4 | 50 | 1.5 | 10 | dodecane | 80 | 1 | 200 | 4
ReOx(0.8)/SiO2 | 10 | 5 | 50 | 1.5 | 10 | dodecane | 80 | 1.2 | 200 | 4
ReOx(0.8)/SiO2 | 18 | 12 | 66.66667 | 1.5 | 10 | dodecane | 80 | 1.2 | 200 | 4
ReOx(0.8)/SiO2 | 20 | 10 | 50 | 1.5 | 10 | dodecane | 80 | 2 | 200 | 4
ReOx(0.8)/SiO2 | 25 | 11 | 44 | 1.5 | 10 | dodecane | 80 | 2.2 | 200 | 4
ReOx(0.8)/SiO2 | 27 | 12 | 44.44444 | 1.5 | 10 | dodecane | 80 | 2.8 | 200 | 4
ReOx(0.8)/SiO2 | 28 | 13 | 46.42857 | 1.5 | 10 | dodecane | 80 | 3 | 200 | 4
ReOx(0.8)/SiO2 | 30 | 13 | 43.33333 | 1.5 | 10 | dodecane | 80 | 3.2 | 200 | 4
ReOx(0.8)/SiO2 | 35 | 14 | 40 | 1.5 | 10 | dodecane | 80 | 3.5 | 200 | 4
ReOx(0.8)/SiO2 | 40 | 15 | 37.5 | 1.5 | 10 | dodecane | 80 | 4 | 200 | 4
ReOx(1.8)/SiO2 | 12 | 5 | 41.66667 | 1.5 | 10 | dodecane | 80 | 0.8 | 200 | 4
ReOx(1.8)/SiO2 | 30 | 8 | 26.66667 | 1.5 | 10 | dodecane | 80 | 1.2 | 200 | 4
ReOx(1.8)/SiO2 | 45 | 12 | 26.66667 | 1.5 | 10 | dodecane | 80 | 2.5 | 200 | 4
ReOx(1.8)/SiO2 | 60 | 18 | 30 | 1.5 | 10 | dodecane | 80 | 3.2 | 200 | 4
ReOx(1.8)/SiO2 | 65 | 20 | 30.76923 | 1.5 | 10 | dodecane | 80 | 4.2 | 200 | 4
ReOx(1.4)/SiO2 | 5 | 3 | 60 | 1.5 | 10 | dodecane | 80 | 0.6 | 200 | 4
ReOx(1.4)/SiO2 | 15 | 5 | 33.33333 | 1.5 | 10 | dodecane | 80 | 1 | 200 | 4
ReOx(1.4)/SiO2 | 38 | 8 | 21.05263 | 1.5 | 10 | dodecane | 80 | 1.5 | 200 | 4
ReOx(1.4)/SiO2 | 40 | 10 | 25 | 1.5 | 10 | dodecane | 80 | 2 | 200 | 4
ReOx(1.4)/SiO2 | 50 | 15 | 30 | 1.5 | 10 | dodecane | 80 | 3 | 200 | 4
ReOx(1.4)/SiO2 | 60 | 20 | 33.33333 | 1.5 | 10 | dodecane | 80 | 4 | 200 | 4
ReOx(1.4)/Al2O3 | 8 | 4 | 50 | 1.5 | 10 | dodecane | 80 | 0.6 | 200 | 4
ReOx(1.4)/Al2O3 | 15 | 5 | 33.33333 | 1.5 | 10 | dodecane | 80 | 1 | 200 | 4
ReOx(1.4)/Al2O3 | 28 | 8 | 28.57143 | 1.5 | 10 | dodecane | 80 | 1.5 | 200 | 4
ReOx(1.4)/Al2O3 | 32 | 10 | 31.25 | 1.5 | 10 | dodecane | 80 | 2 | 200 | 4
ReOx(1.4)/Al2O3 | 42 | 12 | 28.57143 | 1.5 | 10 | dodecane | 80 | 3 | 200 | 4
ReOx(1.4)/Al2O3 | 55 | 15 | 27.27273 | 1.5 | 10 | dodecane | 80 | 4 | 200 | 4
ReOx(1.4)/SiO2-Al2O3 | 4 | 2 | 50 | 1.5 | 10 | dodecane | 80 | 0.6 | 200 | 4
ReOx(1.4)/SiO2-Al2O3 | 10 | 4 | 40 | 1.5 | 10 | dodecane | 80 | 1 | 200 | 4
ReOx(1.4)/SiO2-Al2O3 | 15 | 5 | 33.33333 | 1.5 | 10 | dodecane | 80 | 1.5 | 200 | 4
ReOx(1.4)/SiO2-Al2O3 | 27 | 8 | 29.62963 | 1.5 | 10 | dodecane | 80 | 2 | 200 | 4
ReOx(1.4)/SiO2-Al2O3 | 40 | 10 | 25 | 1.5 | 10 | dodecane | 80 | 3 | 200 | 4
ReOx(1.4)/SiO2-Al2O3 | 55 | 20 | 36.36364 | 1.5 | 10 | dodecane | 80 | 4 | 200 | 4
4%Ir/carbon | 100 | 80 | 80 | 2.5 | 25 | IPA | 95 | 5 | 220 | 0.69
4%Ir/ZrO2 | 90 | 40.5 | 45 | 2.5 | 25 | IPA | 95 | 5 | 220 | 0.69
4%Ir/Al2O3 | 80 | 16 | 20 | 2.5 | 25 | IPA | 95 | 5 | 220 | 0.69
4%Ir/MMT-K10 | 90 | 18 | 20 | 2.5 | 25 | IPA | 95 | 5 | 220 | 0.69
5%Ir/C | 70 | 47.6 | 68 | 2.5 | 25 | IPA | 95 | 1 | 220 | 0.69
5%Ir/C | 84 | 67.2 | 80 | 2.5 | 25 | IPA | 95 | 2 | 220 | 0.69
5%Ir/C | 98 | 88.2 | 90 | 2.5 | 25 | IPA | 95 | 3 | 220 | 0.69
5%Ir/C | 100 | 96 | 96 | 2.5 | 25 | IPA | 95 | 4 | 220 | 0.69
5%Ir/C | 100 | 98 | 98 | 2.5 | 25 | IPA | 95 | 5 | 220 | 0.69
5%Ir/C | 70 | 17.5 | 25 | 2.5 | 25 | IPA | 95 | 5 | 140 | 0.69
5%Ir/C | 95 | 38 | 40 | 2.5 | 25 | IPA | 95 | 5 | 180 | 0.69
5%Ir/C | 99 | 59.4 | 60 | 2.5 | 25 | IPA | 95 | 5 | 200 | 0.69
5%Ir/C | 100 | 95 | 95 | 2.5 | 25 | IPA | 95 | 5 | 220 | 0.69
5%Ir/C | 100 | 90 | 90 | 2.5 | 25 | IPA | 95 | 5 | 240 | 0.69
5%Ir/C | 100 | 96 | 96 | 2.5 | 25 | IPA | 95 | 5 | 220 | 0.69
5%Ir/C | 100 | 95 | 95 | 2.5 | 25 | IPA | 95 | 5 | 220 | 2.06
5%Ir/C | 100 | 93 | 93 | 2.5 | 25 | IPA | 95 | 5 | 220 | 3.44
5%Ir/C | 100 | 87 | 87 | 2.5 | 25 | IPA | 95 | 5 | 220 | 5.17
Ni10-MgAlO | 100 | 49.7 | 49.7 | 3 | 50 | 2-butanol | 20 | 6 | 220 | 3
NI10Fe5-MgAlO | 100 | 70 | 70 | 3 | 50 | 2-butanol | 20 | 6 | 220 | 3
Ni10Cu5-MgAlO | 100 | 43.4 | 43.4 | 3 | 50 | 2-butanol | 20 | 6 | 220 | 3
Co5MgAlO | 72 | 59.328 | 82.4 | 3 | 50 | 2-butanol | 20 | 6 | 220 | 3
Ni10Co5MgAlO-3h | 100 | 92.1 | 92.1 | 3 | 50 | 2-butanol | 20 | 6 | 220 | 3
Ni10Co5MgAlO-6h | 100 | 74.8 | 74.8 | 3 | 50 | 2-butanol | 20 | 6 | 220 | 3
Ni10Co5MgAlO-9h | 100 | 39 | 39 | 3 | 50 | 2-butanol | 20 | 6 | 220 | 3
Ni10Co5MgAlO-15h | 100 | 24.3 | 24.3 | 3 | 50 | 2-butanol | 20 | 6 | 220 | 3
Ni5Co10-MgAlO | 100 | 88 | 88 | 3 | 50 | 2-butanol | 20 | 6 | 220 | 3
Ni7.5Co7.5-MgAlO | 100 | 90 | 90 | 3 | 50 | 2-butanol | 20 | 6 | 220 | 3
Ni10Zn5-MgAlO | 100 | 39 | 39 | 3 | 50 | 2-butanol | 20 | 6 | 220 | 3
Ni10Co5MgAlO-3h | 25.1 | 23.7195 | 94.5 | 3 | 10 | 2-butanol | 20 | 4 | 220 | 3
Ni10Co5MgAlO-6h | 11.32 | 10.438172 | 92.21 | 3 | 10 | 2-butanol | 20 | 4 | 220 | 3
Ni10Co5MgAlO-9h | 6.21 | 5.497713 | 88.53 | 3 | 10 | 2-butanol | 20 | 4 | 220 | 3
Ni10Co5MgAlO-15h | 3.42 | 2.757888 | 80.64 | 3 | 10 | 2-butanol | 20 | 4 | 220 | 3
Ni10Co5MgAlO-3h | 100 | 20 | 20 | 3 | 50 | 2-butanol | 20 | 1 | 220 | 3
Ni10Co5MgAlO-3h | 80 | 60 | 75 | 3 | 50 | 2-butanol | 20 | 4 | 220 | 3
Ni10Co5MgAlO-3h | 100 | 92.1 | 92.1 | 3 | 50 | 2-butanol | 20 | 5 | 220 | 3
Ni10Co5MgAlO-3h | 26 | 17.68 | 68 | 3 | 50 | none | 20 | 6 | 220 | 3
Ni10Co5MgAlO-3h | 10 | 1.5 | 15 | 3 | 50 | dodecane | 20 | 6 | 220 | 3
Ni10Co5MgAlO-3h | 100 | 0 | 0 | 3 | 50 | methanol | 20 | 6 | 220 | 3
Ni10Co5MgAlO-3h | 80 | 0 | 0 | 3 | 50 | ethanol | 20 | 6 | 220 | 3
Ni10Co5MgAlO-3h | 100 | 90 | 90 | 3 | 50 | isopropanol | 20 | 6 | 220 | 3
Ni10Co5MgAlO-3h | 100 | 70 | 70 | 3 | 50 | 1-butanol | 20 | 6 | 220 | 3
Ni10Co5MgAlO-3h | 100 | 92.1 | 92.1 | 3 | 50 | 2-butanol | 20 | 6 | 220 | 3
Ni10Co5MgAlO-3h | 60 | 49.2 | 82 | 3 | 50 | isobutanol | 20 | 6 | 220 | 3
Ni10Co5MgAlO-3h | 100 | 58 | 58 | 3 | 50 | 2-butanol | 20 | 6 | 220 | 1
Ni10Co5MgAlO-3h | 100 | 70 | 70 | 3 | 50 | 2-butanol | 20 | 6 | 220 | 2
Ni10Co5MgAlO-3h | 100 | 86 | 86 | 3 | 50 | 2-butanol | 20 | 6 | 220 | 2.5
Ni10Co5MgAlO-3h | 100 | 92.1 | 92.1 | 3 | 50 | 2-butanol | 20 | 6 | 220 | 3
Ni10Co5MgAlO-3h | 62 | 43.4 | 70 | 3 | 50 | 2-butanol | 20 | 6 | 160 | 3
Ni10Co5MgAlO-3h | 92 | 71.76 | 78 | 3 | 50 | 2-butanol | 20 | 6 | 180 | 3
Ni10Co5MgAlO-3h | 99 | 87.12 | 88 | 3 | 50 | 2-butanol | 20 | 6 | 200 | 3
Ni10Co5MgAlO-3h | 100 | 92.1 | 92.1 | 3 | 50 | 2-butanol | 20 | 6 | 220 | 3
Ni10Co5MgAlO-3h | 100 | 90 | 90 | 3 | 50 | 2-butanol | 20 | 6 | 240 | 3