## Sheet1
Catalyst | Conversion | yield | Selectivity | Catalyst(mg) | Solvent | Solvent amt (ml) | time (hr) | temp ©
CuCo/Zn@NPC-600 | 45.5 | 45.5 | 100 | 50 | IPA | 4 | 6 | 100
CuCo/Zn@NPC-600 | 54.2 | 54.0916 | 99.8 | 50 | IPA | 4 | 6 | 110
CuCo/Zn@NPC-600 | 64.9 | 64.6404 | 99.6 | 50 | IPA | 4 | 6 | 120
CuCo/Zn@NPC-600 | 91.4 | 90.5774 | 99.1 | 50 | IPA | 4 | 6 | 130
CuCo/Zn@NPC-600 | 97.3 | 92.7269 | 95.3 | 50 | IPA | 4 | 6 | 140
CuCo/Zn@NPC-600 | 73.1 | 72.5152 | 99.2 | 50 | IPA | 4 | 3 | 130
CuCo/Zn@NPC-600 | 79.8 | 79.2414 | 99.3 | 50 | IPA | 4 | 4 | 130
CuCo/Zn@NPC-600 | 85.7 | 85.0144 | 99.2 | 50 | IPA | 4 | 5 | 130
CuCo/Zn@NPC-600 | 95.8 | 94.9378 | 99.1 | 50 | IPA | 4 | 7 | 130
CuO-Pd/C | 9 | 8.91 | 99 | 0.04 | 1,4-Dio | 20 | 3 | 170
CuO-Pd/C | 34 | 33.66 | 99 | 0.04 | 1,4-Dio | 20 | 3 | 170
CuO-Pd/C | 62 | 61.38 | 99 | 0.04 | 1,4-Dio | 20 | 3 | 170
CuO-Pd/C | 99 | 98.01 | 99 | 0.04 | 1,4-Dio | 20 | 3 | 170
CuO-Pd/C | 99 | 98.01 | 99 | 0.04 | 1,4-Dio | 20 | 3 | 170
CuO-Pd/C | 24 | 18.24 | 76 | 0.04 | 1,4-Dio | 20 | 3 | 170
CuO-Pd/C | 51 | 41.31 | 81 | 0.04 | 1,4-Dio | 20 | 3 | 170
CuO-Pd/C | 78 | 71.76 | 92 | 0.04 | 1,4-Dio | 20 | 3 | 170
CuO-Pd/C | 99 | 98.01 | 99 | 0.04 | 1,4-Dio | 20 | 3 | 170
CuO-Pd/C | 97 | 96.03 | 99 | 0.04 | 1,4-Dio | 20 | 3 | 170
CuO-Pd/C | 20 | 19.8 | 99 | 0.04 | 1,4-Dio | 20 | 3 | 140
CuO-Pd/C | 38 | 37.62 | 99 | 0.04 | 1,4-Dio | 20 | 3 | 150
CuO-Pd/C | 92 | 91.08 | 99 | 0.04 | 1,4-Dio | 20 | 3 | 160
CuO-Pd/C | 52 | 50.44 | 97 | 0.04 | 1,4-Dio | 20 | 1 | 170
CuO-Pd/C | 74 | 72.52 | 98 | 0.04 | 1,4-Dio | 20 | 1.5 | 170
CuO-Pd/C | 88 | 86.24 | 98 | 0.04 | 1,4-Dio | 20 | 2 | 170
CuO-Pd/C | 91 | 90.09 | 99 | 0.04 | 1,4-Dio | 20 | 2.5 | 170
CuO-Pd/C | 60.7 | 39.3943 | 64.9 | 0.04 | Meth | 20 | 3 | 171
Cu/SiO2 | 2 | 2 | 100 | 0.2 | IPA | 60 | 6 | 110
Cu/SiO2 | 4 | 4 | 100 | 0.2 | IPA | 60 | 8 | 110
Cu3OMgAl | 10 | 10 | 100 | 0.2 | IPA | 60 | 2 | 110
Cu3OMgAl | 19 | 19 | 100 | 0.2 | IPA | 60 | 4 | 110
Cu3OMgAl | 24 | 24 | 100 | 0.2 | IPA | 60 | 6 | 110
Cu3OMgAl | 29 | 29 | 100 | 0.2 | IPA | 60 | 8 | 110
Cu3OMgAl | 6 | 6 | 100 | 0.2 | Eth | 60 | 8 | 110
Cu3OMgAl | 10 | 10 | 100 | 0.2 | nPA | 60 | 8 | 110
Cu2OMgAl | 55.2 | 55.2 | 100 | 0.2 | IPA | 60 | 8 | 130
Cu3OMgAl | 61.3 | 61.3 | 100 | 0.2 | IPA | 60 | 8 | 130
Cu4OMgAl | 73.1 | 73.1 | 100 | 0.2 | IPA | 60 | 8 | 130
Cu4OMgAl | 21.7 | 21.7 | 100 | 0.2 | IPA | 60 | 8 | 110
Cu4OMgAl | 73.1 | 73.1 | 100 | 0.2 | IPA | 60 | 8 | 130
γ-Fe2O3@HAP | 40.3 | 1.8135 | 4.5 | 20 | IPA | 15 | 3 | 180
γ-Fe2O3@HAP | 30.2 | 21.4118 | 70.9 | 20 | IPA | 15 | 3 | 180
γ-Fe2O3@HAP | 36.3 | 29.5845 | 81.5 | 20 | IPA | 15 | 3 | 180
γ-Fe2O3@HAP | 40.8 | 36.72 | 90 | 20 | IPA | 15 | 3 | 180
γ-Fe2O3@HAP | 40.1 | 34.3657 | 85.7 | 20 | IPA | 15 | 3 | 180
γ-Fe2O3@HAP | 3.8 | 1.2996 | 34.2 | 20 | IPA | 15 | 3 | 180
γ-Fe2O3 | 18.2 | 10.192 | 56 | 20 | IPA | 15 | 3 | 180
γ-Fe2O3@HAP | 40.8 | 36.312 | 89 | 20 | IPA | 15 | 3 | 180
γ-Fe2O3@HAP | 64.9 | 59.5782 | 91.8 | 40 | IPA | 15 | 3 | 180
γ-Fe2O3@HAP | 71 | 62.48 | 88 | 60 | IPA | 15 | 3 | 180
γ-Fe2O3@HAP | 79 | 71.89 | 91 | 80 | IPA | 15 | 3 | 180
γ-Fe2O3@HAP | 89 | 80.99 | 91 | 60 | IPA | 15 | 3 | 180
γ-Fe2O3@HAP | 15.1 | 12.2159 | 80.9 | 40 | IPA | 15 | 3 | 120
γ-Fe2O3@HAP | 32 | 26.88 | 84 | 40 | IPA | 15 | 3 | 140
γ-Fe2O3@HAP | 51 | 43.35 | 85 | 40 | IPA | 15 | 3 | 160
γ-Fe2O3@HAP | 49 | 44.59 | 91 | 40 | IPA | 15 | 2 | 180
γ-Fe2O3@HAP | 67 | 60.97 | 91 | 40 | IPA | 15 | 4 | 180
γ-Fe2O3@HAP | 85 | 77.35 | 91 | 40 | IPA | 15 | 6 | 180
γ-Fe2O3@HAP | 89 | 80.99 | 91 | 40 | IPA | 15 | 8 | 180
γ-Fe2O3@HAP | 96.2 | 88.2154 | 91.7 | 40 | IPA | 15 | 10 | 180
UiO-66 | 2.3 | 1.2995 | 56.5 | 0.1 | IPA | 31.8 | 2 | 82
DUT-52 | 2.1 | 0 | 0 | 0.1 | IPA | 31.8 | 2 | 82
UiO-67 | 5.2 | 0.0988 | 1.9 | 0.1 | IPA | 31.8 | 2 | 82
DUT-67 | 16.4 | 13.4972 | 82.3 | 0.1 | IPA | 31.8 | 2 | 82
MOF-808 | 81.3 | 66.4221 | 81.7 | 0.1 | IPA | 31.8 | 2 | 82
M-MOF-808 | 89.3 | 79.1198 | 88.6 | 0.1 | IPA | 31.8 | 2 | 82
Zr6O4(OH)4(Mc)12 | 3 | 0.9 | 30 | 0.1 | IPA | 31.8 | 2 | 82
ZrO2 | 2.7 | 0.1998 | 7.4 | 0.1 | IPA | 31.8 | 2 | 82
ZrO(OH)2 | 8.9 | 7.1022 | 79.8 | 0.1 | IPA | 31.8 | 2 | 82
M-DUT-67 | 37.9 | 34.0721 | 89.9 | 0.1 | IPA | 31.8 | 2 | 82
M-MOF-808 | 99.2 | 93.0496 | 93.8 | 0.1 | IPA | 31.8 | 2 | 100
Zr-Pn | 93 | 90.024 | 96.8 | 0.1 | IPA | 10.04 | 15 | 100
Zr-LS | 97.5 | 96.0375 | 98.5 | 0.1 | IPA | 10.04 | 1 | 100
Zr-FDCA | 83 | 78.02 | 94 | 0.1 | IPA | 10.04 | 4 | 140
MOF-808 | 27.5 | 25.3825 | 92.3 | 0.1 | IPA | 15.9 | 24 | 40
M-MOF-808 | 96.5 | 85.499 | 88.6 | 0.1 | IPA | 15.9 | 24 | 40
PC | 10 | 0.1 | 1 | 60 | 2-PrOH | 5 | 10 | 120
NPC | 8 | 0.08 | 1 | 60 | 2-PrOH | 5 | 10 | 120
Pd/PC | 42 | 29.82 | 71 | 60 | 2-PrOH | 5 | 10 | 120
Pd/NPC | 92 | 77.28 | 84 | 60 | 2-PrOH | 5 | 10 | 120
Pd/AC | 59 | 30.09 | 51 | 60 | 2-PrOH | 5 | 10 | 120
Pd/NAC | 81 | 62.37 | 77 | 60 | 2-PrOH | 5 | 10 | 120
Pd/NPC | 61 | 48.8 | 80 | 60 | 2-PrOH | 5 | 10 | 100
Pd/NPC | 32 | 24.32 | 76 | 60 | 2-PrOH | 5 | 10 | 90
Pd/NPC | 30 | 1.8 | 6 | 60 | 2-PrOH | 5 | 10 | 120
Pd/NPC | 97 | 90.21 | 93 | 60 | 2-But | 5 | 10 | 120
Pd/NPC | 28 | 24.92 | 89 | 30 | 2-But | 5 | 10 | 120
Pd/NPC | 49 | 44.1 | 90 | 40 | 2-But | 5 | 10 | 120
Pd/NPC | 72 | 63.36 | 88 | 50 | 2-But | 5 | 10 | 120
Pd/NPC | 98 | 68.6 | 70 | 70 | 2-But | 5 | 10 | 120
Pd/NPC | 30 | 27 | 90 | 60 | 2-But | 5 | 2 | 120
Pd/NPC | 51 | 47.43 | 93 | 60 | 2-But | 5 | 4 | 120
Pd/NPC | 78 | 72.54 | 93 | 60 | 2-But | 5 | 6 | 120
Pd/NPC | 82 | 67.24 | 82 | 60 | 2-But | 5 | 8 | 120
Pd/NPC | 98 | 76.44 | 78 | 60 | 2-But | 5 | 12 | 120
Cu/MgO-Al2O3 | 99 | 87 | 87.87879 | 25 | IPA | 5 | 1 | 210
Pd-Cu/Al2O3 | 99 | 71 | 71.71717 | 25 | IPA | 5 | 1 | 210
Cu-Ni/Al2O3 | 99 | 58 | 58.58586 | 25 | IPA | 5 | 1 | 210
Cu/Al2O3 | 99 | 46 | 46.46465 | 25 | IPA | 5 | 1 | 210
Pd/Al2O3 | 52 | 44 | 84.61538 | 25 | IPA | 5 | 1 | 210
Ni/Al2O3 | 78 | 18 | 23.07692 | 25 | IPA | 5 | 1 | 210
MgO-Al2O3 | 32 | 25.6 | 80 | 25 | IPA | 5 | 1 | 210
Cu/MgO-Al2O3 | 98 | 47.04 | 48 | 25 | IPA | 5 | 1 | 210
Cu/MgO-Al2O3 | 99 | 70.29 | 71 | 25 | IPA | 5 | 1 | 210
Cu/MgO-Al2O3 | 99 | 43.56 | 44 | 25 | IPA | 5 | 1 | 210
Cu/MgO-Al2O3 | 99 | 27.72 | 28 | 25 | IPA | 5 | 1 | 210
Cu/MgO-Al2O3 | 83 | 68.06 | 82 | 5 | IPA | 5 | 1 | 210
Cu/MgO-Al2O3 | 96 | 78.72 | 82 | 15 | IPA | 5 | 1 | 210
Cu/MgO-Al2O3 | 98 | 86.24 | 88 | 25 | IPA | 5 | 1 | 210
Cu/MgO-Al2O3 | 96 | 87.36 | 91 | 25 | IPA | 5 | 1 | 210
Cu/MgO-Al2O3 | 57 | 41.04 | 72 | 25 | IPA | 5 | 1 | 170
Cu/MgO-Al2O3 | 78 | 57.72 | 74 | 25 | IPA | 5 | 1 | 190
Cu/MgO-Al2O3 | 71 | 53.96 | 76 | 25 | IPA | 5 | 2 | 170
Cu/MgO-Al2O3 | 96 | 75.84 | 79 | 25 | IPA | 5 | 2 | 190
Cu/MgO-Al2O3 | 99 | 88.11 | 89 | 25 | IPA | 5 | 2 | 210
Cu/MgO-Al2O3 | 86 | 66.22 | 77 | 25 | IPA | 5 | 3 | 170
Cu/MgO-Al2O3 | 97 | 76.63 | 79 | 25 | IPA | 5 | 3 | 190
Cu/MgO-Al2O3 | 98 | 80.36 | 82 | 25 | IPA | 5 | 3 | 210
Cu/MgO-Al2O3 | 99 | 79.2 | 80 | 25 | IPA | 5 | 4 | 170
Cu/MgO-Al2O3 | 99 | 78.21 | 79 | 25 | IPA | 5 | 4 | 190
Cu/MgO-Al2O3 | 99 | 66.33 | 67 | 25 | IPA | 5 | 4 | 210
Cu/MgO-Al2O3 | 99 | 74.25 | 75 | 25 | IPA | 5 | 5 | 170
Cu/MgO-Al2O3 | 99 | 77.22 | 78 | 25 | IPA | 5 | 5 | 190
Cu/MgO-Al2O3 | 99 | 42.57 | 43 | 25 | IPA | 5 | 5 | 210
CuAl | 26.2 | 24.3 | 92.74809 | 2.5 | IPA | 7 | 4 | 210
Cu2NiAl | 24 | 17.28 | 72 | 2.5 | IPA | 7 | 4 | 210
CuNiAl | 28 | 20.72 | 74 | 2.5 | IPA | 7 | 4 | 210
CuNi2Al | 20 | 16.8 | 84 | 2.5 | IPA | 7 | 4 | 210
NiAl | 0 | 0 | 60 | 2.5 | IPA | 7 | 4 | 210
CuAl | 99.5 | 93.2 | 93.67 | 0.2 | 2-PrOH | 40 | 2 | 180
CuAl | 99.5 | 64.5 | 64.82 | 0.2 | 2-PrOH | 40 | 2 | 200
CuAl | 99 | 27 | 27.28 | 0.2 | 2-PrOH | 40 | 2 | 220
NiAl | 69.5 | 64.2 | 92.37 | 0.2 | 2-PrOH | 40 | 2 | 180
NiAl | 80.1 | 54.5 | 68.04 | 0.2 | 2-PrOH | 40 | 2 | 200
NiAl | 99.5 | 0.2 | 0.002 | 0.2 | 2-PrOH | 40 | 2 | 220
CoAl | 69.5 | 69.5 | 100 | 0.2 | 2-PrOH | 40 | 2 | 180
CoAl | 93.5 | 92.8 | 99.25 | 0.2 | 2-PrOH | 40 | 2 | 200
CoAl | 99.4 | 87.5 | 88.03 | 0.2 | 2-PrOH | 40 | 2 | 220
CuNiAl | 93.5 | 87.2 | 93.26 | 0.1 | 2-PrOH | 40 | 2 | 180
CuNiAl | 81.5 | 60.2 | 73.86 | 0.1 | 2-PrOH | 40 | 0.5 | 200
CuNiAl | 88.5 | 58.8 | 66.44 | 0.1 | 2-PrOH | 40 | 1 | 200